## Sheet1
原始数据
| 温度/℃ | 乙烯峰面积A1/mV·s | 乙烯摩尔校正因子f | 乙醛A2 | 乙醛f | 乙醇A3 | 乙醇f | 乙醚A4 | 乙醚f
200
| 200 | 0.9758 | 0.74 | 0.0459 | 1.4 | 596.0508 | 1 | 61.4191 | 0.47
| 200 | 1.2687 | 0.74 | 0 | 1.4 | 346.9406 | 1 | 63.348 | 0.47
平均
| 210 | 2.7823 | 0.74 | 0 | 1.4 | 413.6943 | 1 | 105.0899 | 0.47
| 210 | 2.9987 | 0.74 | 0 | 1.4 | 326.3942 | 1 | 97.3338 | 0.47
210
平均
| 220 | 7.0375 | 0.74 | 0.0526 | 1.4 | 250.0864 | 1 | 120.1226 | 0.47
| 220 | 6.3934 | 0.74 | 0.0494 | 1.4 | 262.1248 | 1 | 117.7321 | 0.47
| 220 | 6.3176 | 0.74 | 0 | 1.4 | 269.5181 | 1 | 117.8704 | 0.47
平均
| 230 | 16.1197 | 0.74 | 0.1041 | 1.4 | 229.387 | 1 | 163.2765 | 0.47
| 230 | 18.1675 | 0.74 | 0.1135 | 1.4 | 218.7894 | 1 | 165.4327 | 0.47
| 230 | 16.0908 | 0.74 | 0.0984 | 1.4 | 224.1688 | 1 | 158.8582 | 0.47
平均
| 240 | 24.8345 | 0.74 | 0.2306 | 1.4 | 121.7264 | 1 | 60.0317 | 0.47
| 240 | 28.2647 | 0.74 | 0.1628 | 1.4 | 209.26 | 1 | 183.8482 | 0.47
| 240 | 29.6223 | 0.74 | 0.157 | 1.4 | 198.7459 | 1 | 181.6558 | 0.47
平均
数据处理1
温度/℃ | 乙烯摩尔分数n/% | 乙醛n/% | 乙醇n/% | 乙醚n/% | 乙醇转化率/% | 乙烯收率Y/% | 乙醚收率Y/% | 乙烯选择性S/% | 乙醚选择性S/%
200
200 | 0.1154047 | 0.01027003 | 95.26081 | 4.613519 | 8.940252 | 0.1103153 | 8.82012 | 1.233917 | 98.65627
200 | 0.2485981 | 0 | 91.86756 | 7.88384 | 14.84586 | 0.2304312 | 14.61542 | 1.552159 | 98.44784
平均 | 0.1820014 | 0.005135015 | 93.56418 | 6.24868 | 11.89305 | 0.1703733 | 11.71777 | 1.393038 | 98.55206
210 | 0.4426362 | 0 | 88.9387 | 10.61867 | 19.59884 | 0.400146 | 19.19869 | 2.041682 | 97.95832
210 | 0.5927549 | 0 | 87.18722 | 12.22002 | 22.30689 | 0.5282078 | 21.77868 | 2.367913 | 97.63209
210
平均 | 0.5176955 | 0 | 88.06296 | 11.41934 | 20.95286 | 0.4641769 | 20.48869 | 2.204798 | 97.7952
220 | 1.670085 | 0.02361578 | 80.20078 | 18.10552 | 32.09397 | 1.414062 | 30.65991 | 4.406005 | 95.53169
220 | 1.468109 | 0.02146099 | 81.33975 | 17.17068 | 30.58011 | 1.252966 | 29.30883 | 4.097324 | 95.84278
220 | 1.418427 | 0 | 81.7732 | 16.80837 | 29.99372 | 1.214319 | 28.7794 | 4.048579 | 95.95142
平均 | 1.518874 | 0.01502559 | 81.10458 | 17.36153 | 30.88927 | 1.293783 | 29.58271 | 4.183969 | 95.7753
230 | 3.748752 | 0.0458012 | 72.08865 | 24.1168 | 41.9187 | 3.020343 | 38.86146 | 7.205239 | 92.70673
230 | 4.334722 | 0.051234 | 70.54409 | 25.06996 | 43.5963 | 3.465838 | 40.08949 | 7.949845 | 91.95619
230 | 3.830193 | 0.04431333 | 72.10849 | 24.017 | 41.85596 | 3.088442 | 38.73179 | 7.378738 | 92.53589
平均 | 3.971222 | 0.04711618 | 71.58041 | 24.40125 | 42.45698 | 3.191541 | 39.22758 | 7.511274 | 92.39961
240 | 10.89738 | 0.1914355 | 72.1805 | 16.73068 | 38.16493 | 9.335492 | 28.66544 | 24.46092 | 75.10937 | 舍去
240 | 6.601975 | 0.07194162 | 66.0517 | 27.27439 | 48.10292 | 5.187198 | 42.85919 | 10.78354 | 89.09895
240 | 7.157378 | 0.07176805 | 64.89356 | 27.87729 | 49.25325 | 5.597067 | 43.60007 | 11.36385 | 88.5222
平均 | 6.879676 | 0.07185483 | 65.47263 | 27.57584 | 48.67808 | 5.392133 | 43.22963 | 11.0737 | 88.81058
数据处理2
T/℃ | k_T/min^(-1) | 1/(T+273.15) * 10^(-3) | s1 | s2 | k_T1/min^(-1) | k_T2/min^(-1) | ln(k_T1) | ln(k_T2)
200 | 45.80126 | 2.113495 | 1.393038 | 98.55206 | 0.6380289 | 45.13809 | -0.4493717 | 3.809726
210 | 86.84858 | 2.069751 | 2.204798 | 97.7952 | 1.914836 | 84.93375 | 0.6496317 | 4.441871
220 | 139.2923 | 2.027781 | 4.183969 | 95.7753 | 5.827945 | 133.4076 | 1.762665 | 4.893409
230 | 212.5779 | 1.987479 | 7.511274 | 92.39961 | 15.96731 | 196.4212 | 2.770543 | 5.280261
240 | 261.6885 | 1.948748 | 11.0737 | 88.81058 | 28.97859 | 232.407 | 3.366557 | 5.44849
转化率 | s1/% | s2/% | y1/% | y2/% | nB/mol·min^(-1) | m_cat/g | 时空收率1/mol·min^(-1)·g^(-1) | 时空收率2/mol·min^(-1)·g^(-1) | 总空速/min^(-1) | 接触时间/min
11.893 | 1.393038 | 98.55206 | 0.165674 | 11.7208 | 3.42e-06 | 0.0501 | 1.130948e-05 | 0.0008001023 | 361.7256 | 0.002764527
20.953 | 2.204798 | 97.7952 | 0.4619713 | 20.49103 | 3.42e-06 | 0.0501 | 3.153576e-05 | 0.001398789 | 369.3706 | 0.002707308
30.889 | 4.183969 | 95.7753 | 1.292386 | 29.58403 | 3.42e-06 | 0.0501 | 8.822278e-05 | 0.002019509 | 377.0157 | 0.00265241
42.457 | 7.511274 | 92.39961 | 3.189062 | 39.2301 | 3.42e-06 | 0.0501 | 0.0002176964 | 0.002677983 | 384.6607 | 0.002599694
48.678 | 11.0737 | 88.81058 | 5.390454 | 43.23121 | 3.42e-06 | 0.0501 | 0.0003679711 | 0.002951113 | 392.3058 | 0.002549032

## Sheet2
| 乙醇转化率/% |  |  | ln(1/(1-x)) | n_D | n_B | n_A/mol/min | V0/cm3 | k_T
| 11.89305 | 200 | 0.1189305 | 0.1266188 | 0.00209 | 3.42e-06 | 0.00209342 | 0.2254725 | 45.80126
| 20.95286 | 210 | 0.2095286 | 0.2351259 | 0.00209 | 3.42e-06 | 0.00209342 | 0.2254725 | 86.84858
| 30.88927 | 220 | 0.3088927 | 0.3694601 | 0.00209 | 3.42e-06 | 0.00209342 | 0.2254725 | 139.2923
| 42.45698 | 230 | 0.4245698 | 0.5526374 | 0.00209 | 3.42e-06 | 0.00209342 | 0.2254725 | 212.5779
| 48.67808 | 240 | 0.4867808 | 0.6670523 | 0.00209 | 3.42e-06 | 0.00209342 | 0.2254725 | 261.6885
k_T | 1/T * 10^(-3) | s1 | s2 | k_T1 | k_T2 | ln(k_T1) | ln(k_T2)
45.80126 | 2.113495 | 1.393038 | 98.55206 | 0.6380289 | 45.13809 | -0.4493717 | 3.809726
86.84858 | 2.069751 | 2.204798 | 97.7952 | 1.914836 | 84.93375 | 0.6496317 | 4.441871
139.2923 | 2.027781 | 4.183969 | 95.7753 | 5.827945 | 133.4076 | 1.762665 | 4.893409
212.5779 | 1.987479 | 7.511274 | 92.39961 | 15.96731 | 196.4212 | 2.770543 | 5.280261
261.6885 | 1.948748 | 11.0737 | 88.81058 | 28.97859 | 232.407 | 3.366557 | 5.44849
转化率 | s1 | s2 | y1 | y2 | nB | m_cat | 时空收率1 | 时空收率2
11.893 | 1.393038 | 98.55206 | 0.165674 | 11.7208 | 3.42e-06 | 0.0501 | 1.130948e-05 | 0.0008001023
20.953 | 2.204798 | 97.7952 | 0.4619713 | 20.49103 | 3.42e-06 | 0.0501 | 3.153576e-05 | 0.001398789
30.889 | 4.183969 | 95.7753 | 1.292386 | 29.58403 | 3.42e-06 | 0.0501 | 8.822278e-05 | 0.002019509
42.457 | 7.511274 | 92.39961 | 3.189062 | 39.2301 | 3.42e-06 | 0.0501 | 0.0002176964 | 0.002677983
48.678 | 11.0737 | 88.81058 | 5.390454 | 43.23121 | 3.42e-06 | 0.0501 | 0.0003679711 | 0.002951113